## Sheet1
IV Curves
Side A
HS 0
V Set | V Read | I
10 | 10.05 | 1.41
20 | 20 | 1.32
30 | 30 | 1.21
40 | 39.5 | 1.18
50 | 49.9 | 1.37
60 | 59.85 | 2.36
70 | 69.8 | 4.25
80 | 79.75 | 6.58
90 | 89.75 | 9.05
100
HS 1
V Set | V Read | I
10 | 10.05 | 1.22
20 | 20.05 | 1.11
30 | 30.1 | 1.49
40 | 40.15 | 2.62
50 | 50.15 | 4.65
60 | 60.2 | 7.56
70 | 70.25 | 11.35
80 | 80.25 | 15.98
90
100
HS 2
V Set | V Read | I
10 | 9.75 | 1.1
20 | 19.85 | 3.43
30 | 30.05 | 6.46
40 | 40.2 | 9.21
50 | 50.3 | 12.91
60 | 60.4 | 17.74
70
80
90
100
HS 3
V Set | V Read | I
10 | 10.15 | 1.21
20 | 20 | 0.97
30 | 29.9 | 0.93
40 | 39.8 | 1.07
50 | 49.7 | 1.34
60 | 59.5 | 1.72
70 | 69.55 | 2.18
80 | 79.5 | 2.73
90 | 89.4 | 3.33
100 | 99.35 | 4
HS 4
10 | 10.1 | 2.48
20 | 20.05 | 6.71
HS 5
V Set | V Read | I
10 | 10.1 | 1.05
20 | 20.05 | 1.12
30 | 30.15 | 2.28
40 | 40.15 | 4.93
50 | 50.2 | 9.25
60 | 60.2 | 15.24
70
80
90
100
Side C
HS 65
V Set | V Read | I
10 | 10.1 | 1.48
20 | 20.05 | 1.4
30 | 30 | 1.36
40 | 40.05 | 1.37
50 | 50.05 | 1.41
60 | 60 | 1.47
70 | 70.1 | 1.54
80 | 80.05 | 1.61
90 | 90.1 | 1.7
100 | 100.1 | 1.8
HS 63
V Set | V Read | I
10 | 10 | 1.25
20 | 20 | 1.86
30 | 30.5 | 2.77
40 | 40.1 | 3.89
50 | 50.1 | 5.19
60 | 60.1 | 6.75
70 | 70.15 | 8.39
80
90
100
HS 62
V Set | V Read | I
10 | 9.95 | 0.98
20 | 19.95 | 0.9
30 | 30.15 | 0.82
40 | 40.1 | 0.77
50 | 50.1 | 0.73
60 | 60.2 | 0.74
70 | 70.25 | 0.77
80 | 80.2 | 0.79
90 | 90.25 | 0.88
100 | 100.25 | 1.08
HS 61
V Set | V Read | I
10 | 10.2 | 0.24
20 | 20 | 0.18
30 | 30.75 | 0.29
40 | 41.05 | 0.64
50 | 51.3 | 1.35
60 | 61.65 | 2.48
70 | 71.8 | 4.17
80 | 82.05 | 6.46
90
100
HS 60
V Set | V Read | I
10 | 9.95 | 0.81
20 | 20.05 | 0.75
30 | 30 | 0.76
40 | 40.05 | 0.92
50 | 50.1 | 1.86
60
70
80
90
100

## Sheet2
CH0 (HS25)
PVTH | Multiplicity
200 | 0
205 | 0
207 | 0
210 | 0.095
212 | 2.26
215 | 100.46
Mean | Sigma | Mean | Sigma
21.4 | 4.23 | 10.5 | 2.68
21.4 | 4.57 | 10 | 2.78
21.2 | 4.75 | 9 | 2.8
25.6 | 4.9 | 16 | 2.78
18.8 | 5.3 | 6.5 | 2.72
21.2 | 5.1 | 8.5 | 2.44
22.8 | 4.95 | 12.5 | 3
22 | 4.9 | 11 | 2.84
25.2 | 5.15 | 14 | 3.4
24.2 | 5.1 | 13 | 2.7